## CT25
COD_PF (mm) | Force_PF (mm) | COD_CT25_1 (mm) | Force_CT25_1 (N) | COD_CT25_2 (mm) | Force_CT25_2 (N) | COD_CT25_3 (mm) | Force_CT25_3 (N)
0 | 0 | 0 | 0 | 0 | 1.6633 | 0 | 0
0.040435695 | 25.43114 | 0.02378727 | 31.6023 | 0.02448192 | 23.2859 | 0.008962115 | 19.9594
0.08087335 | 50.85717 | 0.06161251 | 61.5414 | 0.05817412 | 49.8984 | 0.03396273 | 44.9086
0.1213129 | 76.2761 | 0.1038374 | 94.807 | 0.09600845 | 74.8476 | 0.06821194 | 69.8578
0.16175695 | 101.6833 | 0.1477245 | 126.4093 | 0.1363097 | 101.4601 | 0.1053745 | 96.4703
0.2022068 | 127.0739 | 0.1923951 | 158.0117 | 0.178281 | 129.7359 | 0.1441155 | 124.7461
0.2426639 | 152.4425 | 0.2381947 | 191.2773 | 0.2221515 | 161.3382 | 0.1842266 | 154.6851
0.28312985 | 177.7856 | 0.2847172 | 224.5429 | 0.2659091 | 192.9406 | 0.2239845 | 186.2874
0.32360645 | 203.0978 | 0.3314154 | 257.8085 | 0.3107198 | 224.5429 | 0.2653211 | 217.8898
0.3640966 | 228.3709 | 0.3779082 | 291.0741 | 0.3561663 | 256.1452 | 0.3068599 | 252.8186
0.4045998 | 253.6049 | 0.425346 | 322.6765 | 0.4024857 | 287.7476 | 0.3501712 | 286.0843
0.44511945 | 278.7916 | 0.4725558 | 355.9421 | 0.4488746 | 319.3499 | 0.3930093 | 319.3499
0.48566 | 303.9211 | 0.5215764 | 389.2077 | 0.4954312 | 349.289 | 0.436769 | 350.9523
0.526222 | 328.982 | 0.5703158 | 422.4733 | 0.543143 | 380.8913 | 0.4808478 | 384.2178
0.566805 | 353.9734 | 0.6180194 | 454.0757 | 0.5914133 | 410.8303 | 0.5246845 | 417.4835
0.607422 | 378.8786 | 0.6674879 | 485.678 | 0.6400085 | 442.4327 | 0.5686251 | 450.7491
0.648069 | 403.6928 | 0.7002939 | 505.6373 | 0.6716306 | 462.3921 | 0.5981674 | 472.3717
0.6887475 | 428.4197 | 0.7325458 | 527.26 | 0.7038559 | 482.3514 | 0.6276052 | 493.9944
0.7294705 | 453.0582 | 0.7656977 | 547.2194 | 0.7365141 | 502.3108 | 0.6573565 | 513.9537
0.770236 | 477.5705 | 0.7996477 | 567.1787 | 0.7692802 | 520.6069 | 0.687661 | 533.9131
0.8110565 | 501.9429 | 0.8325096 | 587.1381 | 0.8017441 | 538.903 | 0.7178213 | 553.8725
0.851943 | 526.1381 | 0.8663014 | 607.0975 | 0.835253 | 557.1991 | 0.7486283 | 572.1685
0.892915 | 550.1025 | 0.9003283 | 625.3936 | 0.8695327 | 575.4952 | 0.7786679 | 592.1279
0.933987 | 573.8015 | 0.9347612 | 642.0264 | 0.9016598 | 592.1279 | 0.8100343 | 607.0975
0.9751625 | 597.1989 | 0.9691517 | 658.6593 | 0.9361003 | 610.4241 | 0.8425893 | 620.4037
1.0164855 | 620.1831 | 1.003161 | 673.6287 | 0.9690315 | 627.0568 | 0.875568 | 630.3834
1.058032 | 642.5197 | 1.036916 | 686.935 | 1.001939 | 642.0264 | 0.9078174 | 642.0264
1.099906 | 663.9047 | 1.072155 | 700.2412 | 1.036454 | 656.9959 | 0.9423804 | 647.0162
1.1424295 | 683.2999 | 1.107255 | 703.5678 | 1.070797 | 670.3021 | 0.9784806 | 648.6795
1.187271 | 695.425 | 1.143258 | 698.5779 | 1.105126 | 683.6084 | 1.016524 | 633.7099
1.343311 | 326.9538 | 1.179308 | 693.5881 | 1.139618 | 693.5881 | 1.055364 | 618.7404
1.3943915 | 315.1658 | 1.218293 | 680.2819 | 1.175853 | 698.5779 | 1.096623 | 585.4749
1.446859 | 298.3665 | 1.258892 | 663.6491 | 1.210947 | 701.9046 | 1.141098 | 525.5967
1.505271 | 260.1342 | 1.29848 | 645.3529 | 1.247489 | 703.5678 | 1.180746 | 495.6577
1.556809 | 246.7326 | 1.337098 | 633.7099 | 1.284198 | 698.5779 | 1.220694 | 472.3717
1.6079515 | 234.7829 | 1.378208 | 610.4241 | 1.32183 | 688.5982 | 1.260302 | 442.4327
1.65930315 | 222.1656 | 1.41966 | 583.8116 | 1.360877 | 675.292 | 1.299592 | 419.1468
1.70937815 | 214.1788 | 1.458812 | 568.842 | 1.398493 | 666.9755 | 1.33829 | 397.5241
1.763215 | 192.9777 | 1.498014 | 557.1991 | 1.436802 | 655.3326 | 1.37783 | 380.8913
1.8167788 | 172.817 | 1.536523 | 545.5561 | 1.473944 | 647.0162 | 1.412904 | 369.2483
1.8733012 | 142.3281 | 1.576343 | 527.26 | 1.512685 | 632.0467 | 1.453702 | 332.6562
1.9242525 | 131.5314 | 1.616595 | 512.2905 | 1.551099 | 618.7404 | 1.49395 | 307.707
1.97421 | 124.2443 | 1.656488 | 490.6678 | 1.588971 | 607.0975 | 1.532373 | 291.0741
2.02438835 | 116.2509 | 1.699039 | 465.7186 | 1.627253 | 597.1177 | 1.569425 | 282.7578
2.07671155 | 100.8499 | 1.740423 | 440.7694 | 1.66548 | 585.4749 | 1.607957 | 267.7882
2.12729535 | 91.57573 | 1.778588 | 424.1366 | 1.704527 | 570.5053 | 1.644727 | 257.8085
2.17920255 | 77.94616 | 1.819162 | 404.1773 | 1.743533 | 555.5357 | 1.683227 | 244.5023
2.2306176 | 65.99518 | 1.858158 | 389.2077 | 1.784741 | 527.26 | 1.719466 | 232.8593
2.28063 | 58.78972 | 1.897502 | 375.9014 | 1.826355 | 498.9842 | 1.757588 | 222.8796
2.3310991 | 50.06316 | 1.93798 | 355.9421 | 1.867902 | 472.3717 | 1.794723 | 212.8999
|  | 1.978008 | 335.9827 | 1.910071 | 447.4225 | 1.832782 | 201.257
|  | 2.020936 | 311.0335 | 1.949851 | 420.81 | 1.869027 | 191.2773
|  | 2.060824 | 289.4109 | 1.989812 | 404.1773 | 1.905134 | 186.2874
|  | 2.101657 | 262.7984 | 2.030443 | 385.8812 | 1.94342 | 171.3179
|  | 2.142382 | 246.1655 | 2.06931 | 372.5749 | 1.997325 | 158.0117
|  | 2.181007 | 237.8491 | 2.108655 | 357.6054
|  | 2.21982 | 227.8694 | 2.150923 | 340.9725
|  | 2.276755 | 211.2366 | 2.21171 | 316.0234
|  | 2.33443 | 199.5937 | 2.272192 | 291.0741
|  | 2.391294 | 189.614 | 2.334081 | 264.4617
|  | 2.448103 | 181.2976 | 2.391452 | 251.1554
|  | 2.504545 | 174.6445 | 2.449197 | 236.1859
|  | 2.56182 | 166.3281 | 2.5066 | 217.8898
|  | 2.619092 | 158.0117 | 2.566235 | 204.5835
|  | 2.676802 | 149.6953 | 2.624602 | 194.6038
|  | 2.73327 | 144.7054 | 2.681833 | 189.614
|  | 2.790485 | 139.7156 | 2.738962 | 184.6242
|  |  |  | 2.79676 | 176.3078
|  |  |  | 2.855409 | 164.6648
|  |  |  | 2.914489 | 156.3484
|  |  |  | 2.973464 | 146.3687
|  |  |  | 3.031856 | 136.389

## CTS_L15_R45
COD_PF (mm) | Force_PF (mm) | COD_CTS_1 (mm) | Force_CTS_1 (N) | COD_CTS_2 (mm) | Force_CTS_2 (N) | COD_CTS_3 (mm) | Force_CTS_3 (N)
0 | 0 | 0 | 0 | 0 | 0 | 0 | 6.6531
0.03042535 | 29.71443 | 0.003251244 | 24.9492 | 0.005721702 | 39.9187 | 0.004676506 | 49.8984
0.06085415 | 59.42439 | 0.007438693 | 53.225 | 0.01939676 | 76.5109 | 0.02919349 | 88.1539
0.09128725 | 89.12802 | 0.03470157 | 84.8273 | 0.04382858 | 106.45 | 0.05957647 | 121.4195
0.12172845 | 118.8213 | 0.06735468 | 121.4195 | 0.06759816 | 136.389 | 0.08912022 | 153.0218
0.1521798 | 148.5007 | 0.1032658 | 156.3484 | 0.09222423 | 166.3281 | 0.1191064 | 186.2874
0.1826438 | 178.1626 | 0.1373889 | 194.6038 | 0.1180254 | 197.9304 | 0.1519069 | 222.8796
0.2131236 | 207.8032 | 0.173213 | 232.8593 | 0.1455314 | 229.5327 | 0.1871639 | 257.8085
0.2436225 | 237.4186 | 0.2091864 | 271.1148 | 0.1755051 | 266.1249 | 0.2217212 | 296.064
0.2741445 | 267.0015 | 0.2468429 | 311.0335 | 0.2074795 | 302.7171 | 0.2582929 | 334.3194
0.3046915 | 296.5512 | 0.2839995 | 349.289 | 0.2392161 | 339.3093 | 0.2948922 | 372.5749
0.3352675 | 326.0609 | 0.3216951 | 389.2077 | 0.2739151 | 375.9014 | 0.3315358 | 409.1671
0.365879 | 355.5232 | 0.3604237 | 427.4631 | 0.3085926 | 415.8202 | 0.3697941 | 447.4225
0.396529 | 384.9348 | 0.3996978 | 467.3819 | 0.342892 | 454.0757 | 0.4084637 | 485.678
0.427224 | 414.2837 | 0.4381721 | 505.6373 | 0.3792081 | 493.9944 | 0.446921 | 523.9334
0.4579695 | 443.5727 | 0.4784028 | 545.5561 | 0.4164871 | 532.2498 | 0.4863687 | 562.1889
0.488779 | 472.7777 | 0.5041477 | 572.1685 | 0.4415303 | 558.8624 | 0.512207 | 587.1381
0.519649 | 501.9014 | 0.5315325 | 595.4545 | 0.4661101 | 583.8116 | 0.5395002 | 612.0874
0.550597 | 530.9726 | 0.5579632 | 622.067 | 0.4911161 | 610.4241 | 0.5662189 | 637.0366
0.5816225 | 559.9519 | 0.5843306 | 647.0162 | 0.5170156 | 635.3733 | 0.5925227 | 660.3225
0.6127585 | 588.7968 | 0.6132451 | 671.9655 | 0.5422274 | 660.3225 | 0.6193709 | 685.2717
0.6440155 | 617.4944 | 0.6408231 | 695.2514 | 0.5674454 | 686.935 | 0.6477085 | 708.5576
0.6754205 | 646.0128 | 0.6690745 | 720.2006 | 0.5936265 | 711.8842 | 0.6752632 | 731.8436
0.706976 | 674.3483 | 0.6975146 | 741.8233 | 0.6195847 | 735.1701 | 0.703433 | 753.4662
0.738752 | 702.4102 | 0.7265848 | 763.4459 | 0.6462821 | 758.456 | 0.7325979 | 775.0889
0.770805 | 730.1218 | 0.7557845 | 783.4053 | 0.6727952 | 781.742 | 0.7620717 | 793.3849
0.8032435 | 757.3437 | 0.7852619 | 803.3645 | 0.7002111 | 805.0279 | 0.7926676 | 810.0178
0.836253 | 783.7954 | 0.8143591 | 823.324 | 0.7271307 | 828.3137 | 0.8227121 | 819.9974
0.870333 | 808.7524 | 0.8443276 | 841.6201 | 0.7551277 | 848.2732 | 0.8541445 | 831.6405
0.907563 | 829.1986 | 0.8755718 | 849.9365 | 0.7831555 | 864.906 | 0.8868915 | 841.6201
1.237844 | 390.6292 | 0.9093233 | 853.2631 | 0.8157432 | 871.5591 | 0.9197488 | 841.6201
1.290221 | 384.9707 | 0.9477893 | 828.3137 | 0.8500548 | 864.906 | 0.9564992 | 834.967
1.3631135 | 344.4066 | 1.052258 | 582.1483 | 0.8850845 | 858.2528 | 1.009225 | 785.0685
1.4167425 | 336.3901 | 1.113117 | 502.3108 | 0.9264873 | 838.2935 | 1.100671 | 585.4749
1.471693 | 326.0656 | 1.162193 | 462.3921 | 0.9861794 | 766.7724 | 1.168575 | 485.678
1.529859 | 310.1873 | 1.207373 | 432.453 | 1.04936 | 661.9857 | 1.216265 | 447.4225
1.5786075 | 310.437 | 1.251189 | 405.8405 | 1.102213 | 600.4444 | 1.259475 | 430.7897
1.6284515 | 308.7999 | 1.294724 | 380.8913 | 1.149265 | 562.1889 | 1.303791 | 405.8405
1.685777 | 294.3161 | 1.337486 | 360.9319 | 1.192017 | 540.5662 | 1.34616 | 392.5343
1.7417355 | 282.1631 | 1.378872 | 342.6358 | 1.235404 | 515.617 | 1.387657 | 377.5647
1.7925765 | 278.7925 | 1.419524 | 329.3296 | 1.279004 | 490.6678 | 1.428054 | 362.5952
1.847195 | 268.9483 | 1.458145 | 316.0234 | 1.321551 | 467.3819 | 1.468353 | 352.6155
1.90064 | 261.1234 | 1.500074 | 297.7273 | 1.362436 | 449.0858 | 1.508554 | 337.646
1.9557515 | 250.4366 | 1.540571 | 284.421 | 1.405047 | 427.4631 | 1.553527 | 319.3499
2.0071665 | 246.1084 | 1.57811 | 274.4413 | 1.446403 | 414.1569 | 1.594143 | 304.3804
2.05839565 | 242.0957 | 1.618425 | 264.4617 | 1.487942 | 397.5241 | 1.635565 | 291.0741
2.11268695 | 232.8563 | 1.658028 | 252.8186 | 1.530641 | 379.228 | 1.675663 | 281.0945
2.16397055 | 228.7619 | 1.694897 | 249.4921 | 1.569664 | 369.2483 | 1.715663 | 274.4413
2.22117145 | 214.5639 | 1.732987 | 242.839 | 1.609224 | 354.2788 | 1.753824 | 271.1148
2.27268915 | 210.0791 | 1.770161 | 237.8491 | 1.648621 | 340.9725 | 1.792165 | 264.4617
|  |  |  | 1.688598 | 329.3296 | 1.833259 | 256.1452
|  |  |  | 1.729282 | 316.0234 | 1.872076 | 244.5023
|  |  |  | 1.768408 | 306.0437